## Sheet1
FilamentType | FilamentVariant | ColorName | LibraryColorName | ColorNumber | RGBA | ABGR | MaterialVariantID | MaterialID | Diameter | Weight | SpoolWidth | MinNozzleDiameter | Length | MinPrintingTemp | MaxPrintingTemp | BedTemp | DryingTemp | DryingTime
PLA | PLA Basic | Jade White | Jade White | 10100 | FFFFFFFF |  | A00-W1 | GFA00 | 1.75mm +/- 0.03mm | 1000 | 6.66 | 0.2 | 330 | 190 | 230 | 0 | 55 | 8
PLA | PLA Basic | Beige | Beige | 10201 | F7E6DEFF |  | A00-P00 | GFA00 | 1.75mm +/- 0.03mm | 1000 | 66.25 | 0.2 | 330 | 190 | 230 | 0 | 55 | 8
PLA | PLA Basic | Light Gray | Light Gray | 10104 | D1D3D5FF |  | A00-D02 | GFA00 | 1.75mm +/- 0.03mm | 1000 | 40.11 | 0.2 | 330 | 190 | 230 | 0 | 55 | 8
PLA | PLA Basic | Yellow | Yellow | 10400 | F4EE2AFF |  | A00-Y0 | GFA00 | 1.75mm +/- 0.03mm | 1000 | 29.06 | 0.2 | 330 | 190 | 230 | 0 | 55 | 8
PLA | PLA Basic | Sunflower Yellow | Sunflower Yellow | 10402 | FEC600FF |  | A00-Y2 | GFA00 | 1.75mm +/- 0.03mm | 1000 | 29.06 | 0.2 | 330 | 190 | 230 | 0 | 55 | 8
PLA | PLA Basic | Pumpkin Orange | Pumpkin Orange | 10301 | FF9016FF |  | A00-A1 | GFA00 | 1.75mm +/- 0.03mm | 1000 | 6.66 | 0.2 | 330 | 190 | 230 | 0 | 55 | 8
PLA | PLA Basic | Orange | Orange | 10300 | FF6A13FF |  | A00-A0 | GFA00 | 1.75mm +/- 0.03mm | 1000 | 66.25 | 0.2 | 330 | 190 | 230 | 0 | 55 | 8
PLA | PLA Basic | Gold | Gold | 10401 |  |  |  | GFA00 | 1.75mm +/- 0.03mm | 1000 |  | 0.2 | 330 | 190 | 230 | 0 | 55 | 8
PLA | PLA Basic | Bright Green | Bright Green | 10503 | BECF00FF |  | A00-G3 | GFA00 | 1.75mm +/- 0.03mm | 1000 | 29.06 | 0.2 | 330 | 190 | 230 | 0 | 55 | 8
PLA | PLA Basic | Bambu Green | Bambu Green | 10501 | 00AE42FF |  | A00-G1 | GFA00 | 1.75mm +/- 0.03mm | 1000 | 66.25 | 0.2 | 330 | 190 | 230 | 0 | 55 | 8
PLA | PLA Basic | Mistletoe Green | Mistletoe Green | 10502 | 3F8E43FF |  | A00-G2 | GFA00 | 1.75mm +/- 0.03mm | 1000 | 66.25 | 0.2 | 330 | 190 | 230 | 0 | 55 | 8
PLA | PLA Basic | Pink | Pink | 10203 | FF6A13FF |  | A00-A0 | GFA00 | 1.75mm +/- 0.03mm | 1000 | 66.25 | 0.2 | 330 | 190 | 230 | 0 | 55 | 8
PLA | PLA Basic | Hot Pink | Hot Pink | 10204 | F5547CFF |  | A00-R3 | GFA00 | 1.75mm +/- 0.03mm | 1000 | 6.66 | 0.2 | 330 | 190 | 230 | 0 | 55 | 8
PLA | PLA Basic | Magenta | Magenta | 10202 | EC008CFF |  | A00-P6 | GFA00 | 1.75mm +/- 0.03mm | 1000 | 66.25 | 0.2 | 330 | 190 | 230 | 0 | 55 | 8
PLA | PLA Basic | Red | Red | 10200 | C12E1FFF |  | A00-R00 | GFA00 | 1.75mm +/- 0.03mm | 1000 | 40.11 | 0.2 | 330 | 190 | 230 | 0 | 55 | 8
PLA | PLA Basic | Maroon Red | Maroon Red | 10205 | 9D2235FF |  | A00-R2 | GFA00 | 1.75mm +/- 0.03mm | 1000 | 66.25 | 0.2 | 330 | 190 | 230 | 0 | 55 | 8
PLA | PLA Basic | Purple | Purple | 10700 | 5E43B7FF |  | A00-P5 | GFA00 | 1.75mm +/- 0.03mm | 1000 | 29.06 | 0.2 | 330 | 190 | 230 | 0 | 55 | 8
PLA | PLA Basic | Indigo Purple | Indigo Purple | 10701 | 482960FF |  | A00-P2 | GFA00 | 1.75mm +/- 0.03mm | 1000 | 6.66 | 0.2 | 330 | 190 | 230 | 0 | 55 | 8
PLA | PLA Basic | Turquoise | Turquoise | 10605 | 00B1B7FF |  | A00-B5 | GFA00 | 1.75mm +/- 0.03mm | 1000 | 29.06 | 0.2 | 330 | 190 | 230 | 0 | 55 | 8
PLA | PLA Basic | Cyan | Cyan | 10603 | 0086D6FF |  | A00-B8 | GFA00 | 1.75mm +/- 0.03mm | 1000 | 29.06 | 0.2 | 330 | 190 | 230 | 0 | 55 | 8
PLA | PLA Basic | Cobalt Blue | Cobalt Blue | 10604 | 0056B8FF |  | A00-B3 | GFA00 | 1.75mm +/- 0.03mm | 1000 | 66.25 | 0.2 | 330 | 190 | 230 | 0 | 55 | 8
PLA | PLA Basic | Blue | Blue | 10601 | 0A2989FF |  | A00-B9 | GFA00 | 1.75mm +/- 0.03mm | 1000 | 66.25 | 0.2 | 330 | 190 | 230 | 0 | 55 | 8
PLA | PLA Basic | Brown | Brown | 10800 | 9D432CFF |  | A00-N0 | GFA00 | 1.75mm +/- 0.03mm | 1000 | 66.25 | 0.2 | 330 | 190 | 230 | 0 | 55 | 8
PLA | PLA Basic | Cocoa Brown | Cocoa Brown | 10802 | 6F5034FF |  | A00-N1 | GFA00 | 1.75mm +/- 0.03mm | 1000 | 6.66 | 0.2 | 330 | 190 | 230 | 0 | 55 | 8
PLA | PLA Basic | Bronze | Bronze | 10801 | 847D48FF |  | A00-Y03 | GFA00 | 1.75mm +/- 0.03mm | 1000 | 66.25 | 0.2 | 330 | 190 | 230 | 0 | 55 | 8
PLA | PLA Basic | Gray | Gray | 10103 | 8E9089FF |  | A00-D00 | GFA00 | 1.75mm +/- 0.03mm | 1000 | 40.11 | 0.2 | 330 | 190 | 230 | 0 | 55 | 8
PLA | PLA Basic | Silver | Silver | 10102 | A6A9AAFF |  | A00-D1 | GFA00 | 1.75mm +/- 0.03mm | 1000 | 66.25 | 0.2 | 330 | 190 | 230 | 0 | 55 | 8
PLA | PLA Basic | Blue Grey | Blue Grey | 10602 | 5B6579FF |  | A00-B01 | GFA00 | 1.75mm +/- 0.03mm | 1000 | 6.66 | 0.2 | 330 | 190 | 230 | 0 | 55 | 8
PLA | PLA Basic | Dark Gray | Dark Gray | 10105 | 545454FF |  | A00-D03 | GFA00 | 1.75mm +/- 0.03mm | 1000 | 40.11 | 0.2 | 330 | 190 | 230 | 0 | 55 | 8
PLA | PLA Basic | Black | Black | 10101 | 000000FF |  | A00-K0 | GFA00 | 1.75mm +/- 0.03mm | 1000 | 15.36 | 0.2 | 330 | 190 | 230 | 0 | 55 | 8
PLA | PLA Matte | Matte Ivory White | Ivory White | 11100 | FFFFFFFF |  | A01-W2 | GFA01 | 1.75mm +/- 0.03mm | 1000 | 11.49 | 0.2 | 315 | 190 | 230 | 0 | 55 | 8
PLA | PLA Matte | Matte Bone White | Bone White | 11103 | CBC6B8FF |  | A01-W3 | GFA01 | 1.75mm +/- 0.03mm | 1000 | 66.25 | 0.2 | 315 | 190 | 230 | 0 | 55 | 8
PLA | PLA Matte | Matte Lemon Yellow | Lemon Yellow | 11400 | F7D959FF |  | A01-Y2 | GFA01 | 1.75mm +/- 0.03mm | 1000 | 11.49 | 0.2 | 315 | 190 | 230 | 0 | 55 | 8
PLA | PLA Matte | Matte Mandarin Orange | Mandarin Orange | 11300 | F99963FF |  | A01-A2 | GFA01 | 1.75mm +/- 0.03mm | 1000 | 11.49 | 0.2 | 315 | 190 | 230 | 0 | 55 | 8
PLA | PLA Matte | Matte Sakura Pink | Sakura Pink | 11201 | E8AFCFFF |  | A01-P3 | GFA01 | 1.75mm +/- 0.03mm | 1000 | 11.49 | 0.2 | 315 | 190 | 230 | 0 | 55 | 8
PLA | PLA Matte | Matte Lilac Purple | Lilac Purple | 11700 | AE96D4FF |  | A01-P4 | GFA01 | 1.75mm +/- 0.03mm | 1000 | 11.49 | 0.2 | 315 | 190 | 230 | 0 | 55 | 8
PLA | PLA Matte | Matte Plum | Matte Plum | 11204 |  |  |  | GFA01 | 1.75mm +/- 0.03mm | 1000 |  | 0.2 | 315 | 190 | 230 | 0 | 55 | 8
PLA | PLA Matte | Matte Scarlet Red | Scarlet Red | 11200 | DE4343FF |  | A01-R1 | GFA01 | 1.75mm +/- 0.03mm | 1000 | 15.36 | 0.2 | 315 | 190 | 230 | 0 | 55 | 8
PLA | PLA Matte | Matte Dark Red | Dark Red | 11202 | BB3D43FF |  | A01-R4 | GFA01 | 1.75mm +/- 0.03mm | 1000 | 11.49 | 0.2 | 315 | 190 | 230 | 0 | 55 | 8
PLA | PLA Matte | Matte Apple Green | Apple Green | 11502 | C2E189FF |  | A01-G0 | GFA01 | 1.75mm +/- 0.03mm | 1000 | 6.66 | 0.2 | 315 | 190 | 230 | 0 | 55 | 8
PLA | PLA Matte | Matte Grass Green | Grass Green | 11500 | 61C680FF |  | A01-G1 | GFA01 | 1.75mm +/- 0.03mm | 1000 | 15.36 | 0.2 | 315 | 190 | 230 | 0 | 55 | 8
PLA | PLA Matte | Matte Dark Green | Dark Green | 11501 | 68724DFF |  | A01-G7 | GFA01 | 1.75mm +/- 0.03mm | 1000 | 11.49 | 0.2 | 315 | 190 | 230 | 0 | 55 | 8
PLA | PLA Matte | Matte Ice Blue | Ice Blue | 11601 | A3D8E1FF |  | A01-B4 | GFA01 | 1.75mm +/- 0.03mm | 1000 | 11.49 | 0.2 | 315 | 190 | 230 | 0 | 55 | 8
PLA | PLA Matte | Matte Sky Blue | Sky Blue | 11603 | 56B7E6FF |  | A01-B0 | GFA01 | 1.75mm +/- 0.03mm | 1000 | 6.66 | 0.2 | 315 | 190 | 230 | 0 | 55 | 8
PLA | PLA Matte | Matte Marine Blue | Marine Blue | 11600 | 0078BFFF |  | A01-B3 | GFA01 | 1.75mm +/- 0.03mm | 1000 | 11.49 | 0.2 | 315 | 190 | 230 | 0 | 55 | 8
PLA | PLA Matte | Matte Dark Blue | Dark Blue | 11602 | 042F56FF |  | A01-B6 | GFA01 | 1.75mm +/- 0.03mm | 1000 | 11.49 | 0.2 | 315 | 190 | 230 | 0 | 55 | 8
PLA | PLA Matte | Matte Desert Tan | Desert Tan | 11401 | E8DBB7FF |  | A01-Y3 | GFA01 | 1.75mm +/- 0.03mm | 1000 | 6.66 | 0.2 | 315 | 190 | 230 | 0 | 55 | 8
PLA | PLA Matte | Matte Latte Brown | Latte Brown | 11800 | D3B7A7FF |  | A01-N1 | GFA01 | 1.75mm +/- 0.03mm | 1000 | 11.49 | 0.2 | 315 | 190 | 230 | 0 | 55 | 8
PLA | PLA Matte | Matte Caramel | Caramel | 11803 | AE835BFF |  | A01-N3 | GFA01 | 1.75mm +/- 0.03mm | 1000 | 6.66 | 0.2 | 315 | 190 | 230 | 0 | 55 | 8
PLA | PLA Matte | Matte Terracotta | Terracotta | 11203 |  |  |  | GFA01 | 1.75mm +/- 0.03mm | 1000 |  | 0.2 | 315 | 190 | 230 | 0 | 55 | 8
PLA | PLA Matte | Matte Dark Brown | Dark Brown | 11801 | 7D6556FF |  | A01-N2 | GFA01 | 1.75mm +/- 0.03mm | 1000 | 11.49 | 0.2 | 315 | 190 | 230 | 0 | 55 | 8
PLA | PLA Matte | Matte Dark Chocolate | Dark Chocolate | 11802 | 4D3324FF |  | A01-N0 | GFA01 | 1.75mm +/- 0.03mm | 1000 | 6.66 | 0.2 | 315 | 190 | 230 | 0 | 55 | 8
PLA | PLA Matte | Matte Ash Gray | Ash Gray | 11102 | 9B9EA0FF |  | A01-D3 | GFA01 | 1.75mm +/- 0.03mm | 1000 | 11.49 | 0.2 | 315 | 190 | 230 | 0 | 55 | 8
PLA | PLA Matte | Matte Nardo Gray | Nardo Gray | 11104 | 757575FF |  | A01-D0 | GFA01 | 1.75mm +/- 0.03mm | 1000 | 6.66 | 0.2 | 315 | 190 | 230 | 0 | 55 | 8
PLA | PLA Matte | Matte Charcoal | Charcoal | 11101 | 000000FF |  | A01-K1 | GFA01 | 1.75mm +/- 0.03mm | 1000 | 28.75 | 0.2 | 315 | 190 | 230 | 0 | 55 | 8
PLA | PLA Silk+ | Gold | Gold | 13405 | F4A925FF |  | A06-Y1 | GFA06 | 1.75mm +/- 0.03mm | 1000 | 66.25 | 0.2 | 330 | 190 | 240 | 0 | 55 | 8
PLA | PLA Silk+ | Titan Gray | Titan Gray | 13108 | 5F6367FF |  | A06-D0 | GFA06 | 1.75mm +/- 0.03mm | 1000 | 66.25 | 0.2 | 330 | 190 | 240 | 0 | 55 | 8
PLA | PLA Silk+ | Silver | Silver | 13109 | C8C8C8FF |  | A06-D1 | GFA06 | 1.75mm +/- 0.03mm | 1000 | 66.25 | 0.2 | 330 | 190 | 240 | 0 | 55 | 8
PLA | PLA Silk+ | White | White | 13110 | FFFFFFFF |  | A06-W0 | GFA06 | 1.75mm +/- 0.03mm | 1000 | 66.25 | 0.2 | 330 | 190 | 240 | 0 | 55 | 8
PLA | PLA Silk+ | Candy Red | Candy Red | 13205 | D02727FF |  | A06-R0 | GFA06 | 1.75mm +/- 0.03mm | 1000 | 66.25 | 0.2 | 330 | 190 | 240 | 0 | 55 | 8
PLA | PLA Silk+ | Candy Green | Candy Green | 13506 | 018814FF |  | A06-G0 | GFA06 | 1.75mm +/- 0.03mm | 1000 | 66.25 | 0.2 | 330 | 190 | 240 | 0 | 55 | 8
PLA | PLA Silk+ | Mint | Mint | 13507 | 96DCB9FF |  | A06-G1 | GFA06 | 1.75mm +/- 0.03mm | 1000 | 66.25 | 0.2 | 330 | 190 | 240 | 0 | 55 | 8
PLA | PLA Silk+ | Blue | Blue | 13604 | 008BDAFF |  | A06-B1 | GFA06 | 1.75mm +/- 0.03mm | 1000 | 66.25 | 0.2 | 330 | 190 | 240 | 0 | 55 | 8
PLA | PLA Silk+ | Baby Blue | Baby Blue | 13603 | A8C6EEFF |  | A06-B00 | GFA06 | 1.75mm +/- 0.03mm | 1000 | 66.25 | 0.2 | 330 | 190 | 240 | 0 | 55 | 8
PLA | PLA Silk+ | Purple | Purple | 13702 | 8671CBFF |  | A06-P00 | GFA06 | 1.75mm +/- 0.03mm | 1000 | 66.25 | 0.2 | 330 | 190 | 240 | 0 | 55 | 8
PLA | PLA Silk+ | Rose Gold | Rose Gold | 13206 | BA9594FF |  | A06-R01 | GFA06 | 1.75mm +/- 0.03mm | 1000 | 66.25 | 0.2 | 330 | 190 | 240 | 0 | 55 | 8
PLA | PLA Silk+ | Pink | Pink | 13207 | F7ADA6FF |  | A06-R2 | GFA06 | 1.75mm +/- 0.03mm | 1000 | 66.25 | 0.2 | 330 | 190 | 240 | 0 | 55 | 8
PLA | PLA Silk+ | Champagne | Champagne | 13404 | F3CFB2FF |  | A06-Y0 | GFA06 | 1.75mm +/- 0.03mm | 1000 | 66.25 | 0.2 | 330 | 190 | 240 | 0 | 55 | 8
PETG | PETG HF | Black | Black | 33102 | 000000FF |  | G02-K0 | GFG02 | 1.75mm +/- 0.03mm | 1000 | 6.66 | 0.2 | 325 | 230 | 260 | 0 | 65 | 8
PETG | PETG HF | White | White | 33100 | FFFFFFFF |  | G02-W0 | GFG02 | 1.75mm +/- 0.03mm | 1000 | 6.66 | 0.2 | 325 | 230 | 260 | 0 | 65 | 8
PETG | PETG HF | Red | Red | 33200 | BC0900FF |  | G02-R0 | GFG02 | 1.75mm +/- 0.03mm | 1000 | 6.66 | 0.2 | 325 | 230 | 260 | 0 | 65 | 8
PETG | PETG HF | Gray | Gray | 33101 | ADB1B2FF |  | G02-D0 | GFG02 | 1.75mm +/- 0.03mm | 1000 | 6.66 | 0.2 | 325 | 230 | 260 | 0 | 65 | 8
PETG | PETG HF | Dark Gray | Dark Gray | 33103 | 515151FF |  | G02-D1 | GFG02 | 1.75mm +/- 0.03mm | 1000 | 6.66 | 0.2 | 325 | 230 | 260 | 0 | 65 | 8
PETG | PETG HF | Cream | Cream | 33401 | F9DFB9FF |  | G02-Y1 | GFG02 | 1.75mm +/- 0.03mm | 1000 | 6.66 | 0.2 | 325 | 230 | 260 | 0 | 65 | 8
PETG | PETG HF | Yellow | Yellow | 33400 | FFD00BFF |  | G02-Y0 | GFG02 | 1.75mm +/- 0.03mm | 1000 | 6.66 | 0.2 | 325 | 230 | 260 | 0 | 65 | 8
PETG | PETG HF | Orange | Orange | 33300 | F75403FF |  | G02-A0 | GFG02 | 1.75mm +/- 0.03mm | 1000 | 6.66 | 0.2 | 325 | 230 | 260 | 0 | 65 | 8
PETG | PETG HF | Peanut Brown | Peanut Brown | 33801 | 875718FF |  | G02-N1 | GFG02 | 1.75mm +/- 0.03mm | 1000 | 6.66 | 0.2 | 325 | 230 | 260 | 0 | 65 | 8
PETG | PETG HF | Lime Green | Lime Green | 33501 | 6EE53CFF |  | G02-G1 | GFG02 | 1.75mm +/- 0.03mm | 1000 | 6.66 | 0.2 | 325 | 230 | 260 | 0 | 65 | 8
PETG | PETG HF | Green | Green | 33500 | 00AE42FF |  | G02-G0 | GFG02 | 1.75mm +/- 0.03mm | 1000 | 6.66 | 0.2 | 325 | 230 | 260 | 0 | 65 | 8
PETG | PETG HF | Forest Green | Forest Green | 33502 | 39541AFF |  | G02-G2 | GFG02 | 1.75mm +/- 0.03mm | 1000 | 6.66 | 0.2 | 325 | 230 | 260 | 0 | 65 | 8
PETG | PETG HF | Lake Blue | Lake Blue | 33601 | 1F79E5FF |  | G02-B1 | GFG02 | 1.75mm +/- 0.03mm | 1000 | 6.66 | 0.2 | 325 | 230 | 260 | 0 | 65 | 8
PETG | PETG HF | Blue | Blue | 33600 | 002E96FF |  | G02-B0 | GFG02 | 1.75mm +/- 0.03mm | 1000 | 6.66 | 0.2 | 325 | 230 | 260 | 0 | 65 | 8
PETG | PETG Translucent | Translucent Teal | Translucent Teal | 32501 | 77EDD780 |  | G01-G1 | GFG01 | 1.75mm +/- 0.03mm | 1000 | 28.75 | 0.2 | 330 | 230 | 260 | 0 | 65 | 8
PETG | PETG Translucent | Translucent Light Blue | Translucent Light Blue | 32600 | 61B0FF80 |  | G01-B0 | GFG01 | 1.75mm +/- 0.03mm | 1000 | 66.25 | 0.2 | 330 | 230 | 260 | 0 | 65 | 8
PETG | PETG Translucent | Clear | Clear | 32101 | 00000000 |  | G01-C0 | GFG01 | 1.75mm +/- 0.03mm | 1000 | 2.01 | 0.2 | 330 | 230 | 260 | 0 | 65 | 8
PETG | PETG Translucent | Translucent Gray | Translucent Gray | 32100 | 8E8E8E80 |  | G01-D0 | GFG01 | 1.75mm +/- 0.03mm | 1000 | 28.75 | 0.2 | 330 | 230 | 260 | 0 | 65 | 8
PETG | PETG Translucent | Translucent Olive | Translucent Olive | 32500 | 748C4580 |  | G01-G0 | GFG01 | 1.75mm +/- 0.03mm | 1000 | 6.66 | 0.2 | 330 | 230 | 260 | 0 | 65 | 8
PETG | PETG Translucent | Translucent Brown | Translucent Brown | 32800 | C9A38180 |  | G01-N0 | GFG01 | 1.75mm +/- 0.03mm | 1000 | 28.75 | 0.2 | 330 | 230 | 260 | 0 | 65 | 8
PETG | PETG Translucent | Translucent Orange | Translucent Orange | 32300 | FF911A80 |  | G01-A0 | GFG01 | 1.75mm +/- 0.03mm | 1000 | 2.01 | 0.2 | 330 | 230 | 260 | 0 | 65 | 8
PETG | PETG Translucent | Translucent Pink | Translucent Pink | 32200 | F9C1BD80 |  | G01-P1 | GFG01 | 1.75mm +/- 0.03mm | 1000 | 28.75 | 0.2 | 330 | 230 | 260 | 0 | 65 | 8
PETG | PETG Translucent | Translucent Purple | Translucent Purple | 32700 | D6ABFF80 |  | G01-P0 | GFG01 | 1.75mm +/- 0.03mm | 1000 | 28.75 | 0.2 | 330 | 230 | 260 | 0 | 65 | 8
ABS | ABS | ABS Silver | Silver | 40102 | 87909AFF |  | B00-D1 | GFB00 | 1.75mm +/- 0.03mm | 1000 | 66.25 | 0.2 | 398 | 240 | 270 | 0 | 80 | 8
ABS | ABS | ABS Black | Black | 40101 | 000000FF |  | B00-K0 | GFB00 | 1.75mm +/- 0.03mm | 1000 | 66.25 | 0.2 | 398 | 240 | 270 | 0 | 80 | 8
ABS | ABS | ABS White | White | 40100 | FFFFFFFF |  | B00-W0 | GFB00 | 1.75mm +/- 0.03mm | 1000 | 66.25 | 0.2 | 398 | 240 | 270 | 0 | 80 | 8
ABS | ABS | ABS Bambu Green | Bambu Green | 40500 | 00AE42FF |  | B00-G6 | GFB00 | 1.75mm +/- 0.03mm | 1000 | 66.25 | 0.2 | 398 | 240 | 270 | 0 | 80 | 8
ABS | ABS | ABS Olive | Olive | 40502 | 789D4AFF |  | B00-G7 | GFB00 | 1.75mm +/- 0.03mm | 1000 | 66.25 | 0.2 | 398 | 240 | 270 | 0 | 80 | 8
ABS | ABS | ABS Tangerine Yellow | Tangerine Yellow | 40402 | FFC72CFF |  | B00-Y1 | GFB00 | 1.75mm +/- 0.03mm | 1000 | 66.25 | 0.2 | 398 | 240 | 270 | 0 | 80 | 8
ABS | ABS | ABS Orange | Orange | 40300 | FF6A13FF |  | B00-A0 | GFB00 | 1.75mm +/- 0.03mm | 1000 | 66.25 | 0.2 | 398 | 240 | 270 | 0 | 80 | 8
ABS | ABS | ABS Red | Red | 40200 | D32941FF |  | B00-R0 | GFB00 | 1.75mm +/- 0.03mm | 1000 | 66.25 | 0.2 | 398 | 240 | 270 | 0 | 80 | 8
ABS | ABS | ABS Azure | Azure | 40601 | 489FDFFF |  | B00-B4 | GFB00 | 1.75mm +/- 0.03mm | 1000 | 66.25 | 0.2 | 398 | 240 | 270 | 0 | 80 | 8
ABS | ABS | ABS Blue | Blue | 40600 | 0A2CA5FF |  | B00-B0 | GFB00 | 1.75mm +/- 0.03mm | 1000 | 66.25 | 0.2 | 398 | 240 | 270 | 0 | 80 | 8
ABS | ABS | ABS Navy Blue | Navy Blue | 40602 | 0C2340FF |  | B00-B6 | GFB00 | 1.75mm +/- 0.03mm | 1000 | 66.25 | 0.2 | 398 | 240 | 270 | 0 | 80 | 8
PLA | PLA Translucent | Teal | Teal | 13612 |  |  |  | GFA17 | 1.75mm +/- 0.03mm | 1000 | 6.66 | 0.2 | 345 | 200 | 240 | 0 | 55 | 8
PLA | PLA Translucent | Blue | Blue | 13611 | 0047BB80 |  | A17-B1 | GFA17 | 1.75mm +/- 0.03mm | 1000 | 6.66 | 0.2 | 345 | 200 | 240 | 0 | 55 | 8
PLA | PLA Translucent | Orange | Orange | 13301 | F74E0280 |  | A17-A0 | GFA17 | 1.75mm +/- 0.03mm | 1000 | 6.66 | 0.2 | 345 | 200 | 240 | 0 | 55 | 8
PLA | PLA Translucent | Purple | Purple | 13710 | 8344B080 |  | A17-P0 | GFA17 | 1.75mm +/- 0.03mm | 1000 | 6.66 | 0.2 | 345 | 200 | 240 | 0 | 55 | 8
PLA | PLA Translucent | Red | Red | 13210 |  |  |  | GFA17 | 1.75mm +/- 0.03mm | 1000 | 6.66 | 0.2 | 345 | 200 | 240 | 0 | 55 | 8
PLA | PLA Translucent | Light Jade | Light Jade | 13510 | 96D8AF80 |  | A17-G0 | GFA17 | 1.75mm +/- 0.03mm | 1000 | 6.66 | 0.2 | 345 | 200 | 240 | 0 | 55 | 8
PLA | PLA Translucent | Mellow Yellow | Mellow Yellow | 13410 | F5DBAB80 |  | A17-Y0 | GFA17 | 1.75mm +/- 0.03mm | 1000 | 6.66 | 0.2 | 345 | 200 | 240 | 0 | 55 | 8
PLA | PLA Translucent | Cherry Pink | Cherry Pink | 13211 | F5B6CD80 |  | A17-R1 | GFA17 | 1.75mm +/- 0.03mm | 1000 | 6.66 | 0.2 | 345 | 200 | 240 | 0 | 55 | 8
PLA | PLA Translucent | Ice Blue | Ice Blue | 13610 |  |  |  | GFA17 | 1.75mm +/- 0.03mm | 1000 | 6.66 | 0.2 | 345 | 200 | 240 | 0 | 55 | 8
PLA | PLA Translucent | Lavendar | Lavendar | 13711 | B8ACD680 |  | A17-P1 | GFA17 | 1.75mm +/- 0.03mm | 1000 | 6.66 | 0.2 | 345 | 200 | 240 | 0 | 55 | 8
PLA | PLA Tough+ | Black | Black | 12104 |  |  |  | GFA10 | 1.75mm +/- 0.03mm | 1000 | 6.66 | 0.2 | 345 | 200 | 240 | 0 | 55 | 8
PLA | PLA Tough+ | White | White | 12107 | FFFFFFFF |  | A10-W0 | GFA10 | 1.75mm +/- 0.03mm | 1000 | 6.66 | 0.2 | 345 | 200 | 240 | 0 | 55 | 8
PLA | PLA Tough+ | Yellow | Yellow | 12401 |  |  |  | GFA10 | 1.75mm +/- 0.03mm | 1000 | 6.66 | 0.2 | 345 | 200 | 240 | 0 | 55 | 8
PLA | PLA Tough+ | Orange | Orange | 12301 | F74E0280 |  | A17-A0 | GFA10 | 1.75mm +/- 0.03mm | 1000 | 6.66 | 0.2 | 345 | 200 | 240 | 0 | 55 | 8
PLA | PLA Tough+ | Gray | Gray | 12105 |  |  |  | GFA10 | 1.75mm +/- 0.03mm | 1000 | 6.66 | 0.2 | 345 | 200 | 240 | 0 | 55 | 8
PLA | PLA Tough+ | Silver | Silver | 12106 | 959698FF |  | A10-D1 | GFA10 | 1.75mm +/- 0.03mm | 1000 | 6.66 | 0.2 | 345 | 200 | 240 | 0 | 55 | 8
PLA | PLA Tough+ | Cyan | Cyan | 12601 | 009BD8FF |  | A10-B0 | GFA10 | 1.75mm +/- 0.03mm | 1000 | 6.66 | 0.2 | 345 | 200 | 240 | 0 | 55 | 8
PLA | PLA Silk Multi-Color | Dawn Radiance | Dawn Radiance | 13912 | EC984CFF | FFBCD46C | A05-M8 | GFA05 | 1.75mm +/- 0.03mm | 1000 | 6.66 | 0.2 | 315 | 210 | 230 | 0 | 55 | 8
PLA | PLA Silk Multi-Color | Aurora Purple | Aurora Purple | 13909 |  |  |  | GFA05 | 1.75mm +/- 0.03mm | 1000 |  | 0.2 | 315 | 210 | 230 | 0 | 55 | 8
PLA | PLA Silk Multi-Color | South Beach | South Beach | 13906 | F772A4FF | FF8B9100 | A05-M1 | GFA05 | 1.75mm +/- 0.03mm | 1000 | 6.66 | 0.2 | 315 | 210 | 230 | 0 | 55 | 8
PLA | PLA Silk Multi-Color | Phantom Blue | Phantom Blue | 13916 | 00629BFF | FF000000 | A05-T9 | GFA05 | 1.75mm +/- 0.03mm | 1000 | 6.66 | 0.2 | 315 | 210 | 230 | 0 | 55 | 8
PLA | PLA Silk Multi-Color | Mystic Magenta | Mystic Magenta | 13913 |  |  |  | GFA05 | 1.75mm +/- 0.03mm | 1000 |  | 0.2 | 315 | 210 | 230 | 0 | 55 | 8
PLA | PLA Silk Multi-Color | Neon City | Neon City | 13903 | 0047BBFF | FFA322BB | A05-T3 | GFA05 | 1.75mm +/- 0.03mm | 1000 | 11.49 | 0.2 | 315 | 210 | 230 | 0 | 55 | 8
PLA | PLA Silk Multi-Color | Midnight Blaze | Midnight Blaze | 13902 |  |  |  | GFA05 | 1.75mm +/- 0.03mm | 1000 |  | 0.2 | 315 | 210 | 230 | 0 | 55 | 8
PLA | PLA Silk Multi-Color | Gilded Rose | Gilded Rose | 13901 | FF9425FF | FF8467C1 | A05-T1 | GFA05 | 1.75mm +/- 0.03mm | 1000 | 11.49 | 0.2 | 315 | 210 | 230 | 0 | 55 | 8
PLA | PLA Silk Multi-Color | Blue Hawaii | Blue Hawaii | 13904 | 418FDEFF | FF84C870 | A05-T4 | GFA05 | 1.75mm +/- 0.03mm | 1000 | 11.49 | 0.2 | 315 | 210 | 230 | 0 | 55 | 8
PLA | PLA Silk Multi-Color | Velvet Eclipse |  | 13905 | 000000FF | FF4243A3 | A05-T5 | GFA05 | 1.75mm +/- 0.03mm | 1000 | 6.66 | 0.2 | 315 | 210 | 230 | 0 | 55 | 8
PLA | PLA-CF | Burgandy Red |  | 14200 |  |  |  | GFA50 | 1.75mm +/- 0.03mm | 1000 |  | 0.2 | 350 | 210 | 240 | 0 | 55 | 8
PLA | PLA-CF | Matcha Green |  | 14500 |  |  |  | GFA50 | 1.75mm +/- 0.03mm | 1000 |  | 0.2 | 350 | 210 | 240 | 0 | 55 | 8
PLA | PLA-CF | Lava Gray |  | 14101 | 4D5054FF |  | A50-D6 | GFA50 | 1.75mm +/- 0.03mm | 1000 | 6.66 | 0.2 | 350 | 210 | 240 | 0 | 55 | 8
PLA | PLA-CF | Jeans Blue |  | 14600 |  |  |  | GFA50 | 1.75mm +/- 0.03mm | 1000 |  | 0.2 | 350 | 210 | 240 | 0 | 55 | 8
PLA | PLA-CF | Black |  | 14100 | 000000FF |  | A50-K0 | GFA50 | 1.75mm +/- 0.03mm | 1000 | 6.66 | 0.2 | 350 | 210 | 240 | 0 | 55 | 8
PLA | PLA-CF | Royal Blue |  | 14601 |  |  |  | GFA50 | 1.75mm +/- 0.03mm | 1000 |  | 0.2 | 350 | 210 | 240 | 0 | 55 | 8
PLA | PLA-CF | Iris Purple |  | 14700 |  |  |  | GFA50 | 1.75mm +/- 0.03mm | 1000 |  | 0.2 | 350 | 210 | 240 | 0 | 55 | 8
PLA | PLA Basic Gradient | Pink Citris |  | 10903 | F78F77FF | FF5A50E4 | A00-M3 | GFA00 | 1.75mm +/- 0.03mm | 1000 | 66.25 | 0.2 | 330 | 190 | 230 | 0 | 55 | 8
PLA | PLA Basic Gradient | Dusk Glare |  | 10906 | CE4406FF | FF5895ED | A00-M6 | GFA00 | 1.75mm +/- 0.03mm | 1000 | 66.25 | 0.2 | 330 | 190 | 230 | 0 | 55 | 8
PLA | PLA Basic Gradient | Arctic Whisper |  | 10900 | 9CDBD9FF | FFFFFFFF | A00-M0 | GFA00 | 1.75mm +/- 0.03mm | 1000 | 66.25 | 0.2 | 330 | 190 | 230 | 0 | 55 | 8
PLA | PLA Basic Gradient | Solar Breeze |  | 10901 | E94B3CFF | FFFFFFFF | A00-M1 | GFA00 | 1.75mm +/- 0.03mm | 1000 | 66.25 | 0.2 | 330 | 190 | 230 | 0 | 55 | 8
PLA | PLA Basic Gradient | Blueberry Bubblegum |  | 10905 | 6FCAEFFF | FFDD7385 | A00-M5 | GFA00 | 1.75mm +/- 0.03mm | 1000 | 66.25 | 0.2 | 330 | 190 | 230 | 0 | 55 | 8
PLA | PLA Basic Gradient | Mint Lime |  | 10904 | B6FF43FF | FF39C94E | A00-M4 | GFA00 | 1.75mm +/- 0.03mm | 1000 | 66.25 | 0.2 | 330 | 190 | 230 | 0 | 55 | 8
PLA | PLA Basic Gradient | Ocean to Meadow |  | 10902 | 307FE2FF | FF9BFF54 | A00-M2 | GFA00 | 1.75mm +/- 0.03mm | 1000 | 66.25 | 0.2 | 330 | 190 | 230 | 0 | 55 | 8
PLA | PLA Basic Gradient | Cotton Tandy Cloud |  | 10907 | E7C1D5FF | FFE9C98E | A00-M7 | GFA00 | 1.75mm +/- 0.03mm | 1000 | 66.25 | 0.2 | 330 | 190 | 230 | 0 | 55 | 8
PLA | PLA Sparkle | Alpine Green Sparkle | Alpine Green Sparkle | 13501 | 3F5443FF |  | A08-G3 | GFA08 | 1.75mm +/- 0.03mm | 1000 | 66.25 | 0.2 | 330 | 190 | 230 | 35 | 55 | 8
PLA | PLA Sparkle | Slate Gray Sparkle | Slate Gray Sparkle | 13102 | 8E9089FF |  | A08-D5 | GFA08 | 1.75mm +/- 0.03mm | 1000 | 66.25 | 0.2 | 330 | 190 | 230 | 35 | 55 | 8
PLA | PLA Sparkle | Royal Purple Sparkle | Royal Purple | 13700 | 483D8BFF |  | A08-B7 | GFA08 | 1.75mm +/- 0.03mm | 1000 | 66.25 | 0.2 | 330 | 190 | 230 | 35 | 55 | 8
PLA | PLA Sparkle | Crimson Red Sparkle | Crimson Red Sparkle | 13200 | 792B36FF |  | A08-R2 | GFA08 | 1.75mm +/- 0.03mm | 1000 | 66.25 | 0.2 | 330 | 190 | 230 | 35 | 55 | 8
PLA | PLA Sparkle | Onyx Black Sparkle | Onyx Black Sparkle | 13101 | 2D2B28FF |  | A08-K2 | GFA08 | 1.75mm +/- 0.03mm | 1000 | 66.25 | 0.2 | 330 | 190 | 230 | 35 | 55 | 8
PLA | PLA Sparkle | Classic Gold Sparkle | Classic Gold Sparkle | 13402 | CEA629FF |  | A08-Y1 | GFA08 | 1.75mm +/- 0.03mm | 1000 | 66.25 | 0.2 | 330 | 190 | 230 | 35 | 55 | 8
PLA | PLA Metal | Cobalt Blue Metallic | Cobalt Blue Metallic | 13600 | 39699EFF |  | A02-B2 | GFA02 | 1.75mm +/- 0.03mm | 1000 | 66.25 | 0.2 | 330 | 190 | 230 | 0 | 55 | 8
PLA | PLA Metal | Oxide Green Metallic | Oxide Green Metallic | 13500 | 1D7C6AFF |  | A02-G2 | GFA02 | 1.75mm +/- 0.03mm | 1000 | 66.25 | 0.2 | 330 | 190 | 230 | 0 | 55 | 8
PLA | PLA Metal | Iridium Gold Metallic | Iridium Gold Metallic | 13400 | B39B84FF |  | A02-Y1 | GFA02 | 1.75mm +/- 0.03mm | 1000 | 66.25 | 0.2 | 330 | 190 | 230 | 0 | 55 | 8
PLA | PLA Metal | Copper Brown Metallic | Copper Brown Metallic | 13800 |  |  |  | GFA02 | 1.75mm +/- 0.03mm | 1000 | 66.25 | 0.2 | 330 | 190 | 230 | 0 | 55 | 8
PLA | PLA Metal | Iron Gray Metallic | Iron Gray Metallic | 13100 | 43403DFF |  | A02-D2 | GFA02 | 1.75mm +/- 0.03mm | 1000 | 66.25 | 0.2 | 330 | 190 | 230 | 0 | 55 | 8
PLA | PLA Marble | Red Granite | Red Granite | 13201 | AD4E38FF |  | A07-R5 | GFA07 | 1.75mm +/- 0.03mm | 1000 | 66.25 | 0.2 | 340 | 190 | 230 | 0 | 55 | 8
PLA | PLA Marble | White Marble | White Marble | 13103 | F7F3F0FF |  | A07-D4 | GFA07 | 1.75mm +/- 0.03mm | 1000 | 66.25 | 0.2 | 340 | 190 | 230 | 0 | 55 | 8
PLA | PLA Galaxy | Purple | Purple | 13602 | 594177FF |  | A15-B0 | GFA15 | 1.75mm +/- 0.03mm | 1000 | 66.25 | 0.2 | 350 | 190 | 230 | 0 | 55 | 8
PLA | PLA Galaxy | Green | Green | 13503 | 3B665EFF |  | A15-G0 | GFA15 | 1.75mm +/- 0.03mm | 1000 | 66.25 | 0.2 | 350 | 190 | 230 | 0 | 55 | 8
PLA | PLA Galaxy | Nebulae | Nebulae | 13504 | 424379FF |  | A15-G1 | GFA15 | 1.75mm +/- 0.03mm | 1000 | 66.25 | 0.2 | 350 | 190 | 230 | 0 | 55 | 8
PLA | PLA Galaxy | Brown | Brown | 13203 | 684A43FF |  | A15-R0 | GFA15 | 1.75mm +/- 0.03mm | 1000 | 66.25 | 0.2 | 350 | 190 | 230 | 0 | 55 | 8
PLA | PLA Wood | Black Walnut | Black Walnut | 13107 | 4F3F24FF |  | A16-K0 | GFA16 | 1.75mm +/- 0.03mm | 1000 | 15.36 | 0.2 | 330 | 190 | 230 | 0 | 60 | 6
PLA | PLA Wood | Rosewood | Rosewood | 13204 | 3F231CFF |  | A16-R0 | GFA16 | 1.75mm +/- 0.03mm | 1000 | 15.36 | 0.2 | 330 | 190 | 230 | 0 | 60 | 6
PLA | PLA Wood | Clay Brown | Clay Brown | 13801 |  |  |  | GFA16 | 1.75mm +/- 0.03mm | 1000 | 15.36 | 0.2 | 330 | 190 | 230 | 0 | 60 | 6
PLA | PLA Wood | Classic Birch | Classic Birch | 13505 |  |  |  | GFA16 | 1.75mm +/- 0.03mm | 1000 | 15.36 | 0.2 | 330 | 190 | 230 | 0 | 60 | 6
PLA | PLA Wood | White Oak | White Oak | 13106 | D6CCA3FF |  | A16-W0 | GFA16 | 1.75mm +/- 0.03mm | 1000 | 15.36 | 0.2 | 330 | 190 | 230 | 0 | 60 | 6
PLA | PLA Wood | Ochre Yellow | Ochre Yellow | 13403 |  |  |  | GFA16 | 1.75mm +/- 0.03mm | 1000 | 15.36 | 0.2 | 330 | 190 | 230 | 0 | 60 | 6
PLA | PLA Glow | Glow Green | Green | 15500 | A1FFACFF |  | A12-G0 | GFA12 | 1.75mm +/- 0.03mm | 1000 | 11.49 | 0.2 | 330 | 190 | 230 | 0 | 55 | 8
PLA | PLA Glow | Glow Pink | Pink | 15200 | F17B8FFF |  | A12-R0 | GFA12 | 1.75mm +/- 0.03mm | 1000 | 11.49 | 0.2 | 330 | 190 | 230 | 0 | 55 | 8
PLA | PLA Glow | Glow Orange | Orange | 15300 | FF9D5BFF |  | A12-A0 | GFA12 | 1.75mm +/- 0.03mm | 1000 | 11.49 | 0.2 | 330 | 190 | 230 | 0 | 55 | 8
PLA | PLA Glow | Glow Yellow | Yellow | 15400 | F8FF80FF |  | A12-Y0 | GFA12 | 1.75mm +/- 0.03mm | 1000 | 11.49 | 0.2 | 330 | 190 | 230 | 0 | 55 | 8
PLA | PLA Glow | Glow Blue | Blue | 15600 | 7AC0E9FF |  | A12-B0 | GFA12 | 1.75mm +/- 0.03mm | 1000 | 11.49 | 0.2 | 330 | 190 | 230 | 0 | 55 | 8
TPU | TPU for AMS | Blue |  | 53600 | 5898DDFF |  | U02-B0 | GFU02 | 1.75mm +/- 0.03mm | 1000 | 11.49 | 0.2 | 320 | 220 | 240 | 0 | 70 | 8
TPU | TPU for AMS | Red |  | 53200 |  |  |  | GFU02 | 1.75mm +/- 0.03mm | 1000 | 11.49 | 0.2 | 320 | 220 | 240 | 0 | 70 | 8
TPU | TPU for AMS | Yellow |  | 53400 |  |  |  | GFU02 | 1.75mm +/- 0.03mm | 1000 | 11.49 | 0.2 | 320 | 220 | 240 | 0 | 70 | 8
TPU | TPU for AMS | Neon Green |  | 53500 |  |  |  | GFU02 | 1.75mm +/- 0.03mm | 1000 | 11.49 | 0.2 | 320 | 220 | 240 | 0 | 70 | 8
TPU | TPU for AMS | White |  | 53100 | FFFFFFFF |  |  | GFU02 | 1.75mm +/- 0.03mm | 1000 | 11.49 | 0.2 | 320 | 220 | 240 | 0 | 70 | 8
TPU | TPU for AMS | Gray |  | 53102 | 939393FF |  | U02-D0 | GFU02 | 1.75mm +/- 0.03mm | 1000 | 11.49 | 0.2 | 320 | 220 | 240 | 0 | 70 | 8
TPU | TPU for AMS | Black |  | 53101 | 000000FF |  | U02-K0 | GFU02 | 1.75mm +/- 0.03mm | 1000 | 11.49 | 0.2 | 320 | 220 | 240 | 0 | 70 | 8
TPU | TPU 95A HF | White |  | 51102 | FFFFFFFF |  |  |  | 1.75mm +/- 0.03mm | 1000 |  | 0.2
TPU | TPU 95A HF | Gray |  | 51101 |  |  |  |  | 1.75mm +/- 0.03mm | 1000 |  | 0.2
TPU | TPU 95A HF | Yellow |  | 51400 |  |  |  |  | 1.75mm +/- 0.03mm | 1000 |  | 0.2
TPU | TPU 95A HF | Blue |  | 51600 |  |  |  |  | 1.75mm +/- 0.03mm | 1000 |  | 0.2
TPU | TPU 95A HF | Red |  | 51200 |  |  |  |  | 1.75mm +/- 0.03mm | 1000 |  | 0.2
TPU | TPU 95A HF | Black |  | 51100 |  |  |  |  | 1.75mm +/- 0.03mm | 1000 |  | 0.2
TPU | TPU 90A | Frozen |  | 51900 |  |  |  |  | 1.75mm +/- 0.03mm | 1000 |  | 0.2
TPU | TPU 90A | Blaze |  | 51901 |  |  |  |  | 1.75mm +/- 0.03mm | 1000 |  | 0.2
TPU | TPU 90A | White |  | 51105 | FFFFFFFF |  |  |  | 1.75mm +/- 0.03mm | 1000 |  | 0.2
TPU | TPU 90A | Black |  | 51103 |  |  |  |  | 1.75mm +/- 0.03mm | 1000 |  | 0.2
TPU | TPU 90A | Grape Jelly |  | 51700 |  |  |  |  | 1.75mm +/- 0.03mm | 1000 |  | 0.2
TPU | TPU 90A | Crystal Blue |  | 51601 |  |  |  |  | 1.75mm +/- 0.03mm | 1000 |  | 0.2
TPU | TPU 90A | Cocoa Brown |  | 51800 |  |  |  |  | 1.75mm +/- 0.03mm | 1000 |  | 0.2
TPU | TPU 85A | Neon Orange |  | 51305 |  |  |  |  | 1.75mm +/- 0.03mm | 1000 |  | 0.2
TPU | TPU 85A | Light Cyan |  | 51500 |  |  |  |  | 1.75mm +/- 0.03mm | 1000 |  | 0.2
TPU | TPU 85A | Black |  | 51107 | 000000FF |  |  |  | 1.75mm +/- 0.03mm | 1000 |  | 0.2
TPU | TPU 85A | Flesh |  | 51201 |  |  |  |  | 1.75mm +/- 0.03mm | 1000 |  | 0.2
TPU | TPU 85A | Lime Green |  | 51501 |  |  |  |  | 1.75mm +/- 0.03mm | 1000 |  | 0.2
PETG | PETG-CF | Indigo Blue |  | 31600 | 324585FF |  | G50-B6 | GFG50 | 1.75mm +/- 0.03mm | 1000 | 6.66 | 0.2 | 334 | 240 | 270 | 0 | 60 | 8
PETG | PETG-CF | Malachite Green |  | 31500 | 16B08EFF |  | G50-G7 | GFG50 | 1.75mm +/- 0.03mm | 1000 | 6.66 | 0.2 | 334 | 240 | 270 | 0 | 60 | 8
PETG | PETG-CF | Titan Gray |  | 31101 |  |  |  | GFG50 | 1.75mm +/- 0.03mm | 1000 | 6.66 | 0.2 | 334 | 240 | 270 | 0 | 60 | 8
PETG | PETG-CF | Brick Red |  | 31200 |  |  |  | GFG50 | 1.75mm +/- 0.03mm | 1000 | 6.66 | 0.2 | 334 | 240 | 270 | 0 | 60 | 8
PETG | PETG-CF | Violet Purple |  | 31700 | 583061FF |  | G50-P7 | GFG50 | 1.75mm +/- 0.03mm | 1000 | 6.66 | 0.2 | 334 | 240 | 270 | 0 | 60 | 8
PETG | PETG-CF | Black |  | 31100 | 000000FF |  | G50-K0 | GFG50 | 1.75mm +/- 0.03mm | 1000 | 6.66 | 0.2 | 334 | 240 | 270 | 0 | 60 | 8
PAHT | PAHT-CF | Black |  | 70100 |  |  |  |  | 1.75mm +/- 0.03mm | 1000 |  | 0.2
ASA | ASA | White |  | 45100 | FFFFFFFF |  | B01-W0 | GFB01 | 1.75mm +/- 0.03mm | 1000 | 15.36 | 0.2 | 395 | 240 | 270 | 0 | 80 | 8
ASA | ASA | Green |  | 45500 |  |  |  | GFB01 | 1.75mm +/- 0.03mm | 1000 | 15.36 | 0.2 | 395 | 240 | 270 | 0 | 80 | 8
ASA | ASA | Black |  | 45101 | 000000FF |  | B01-K0 | GFB01 | 1.75mm +/- 0.03mm | 1000 | 15.36 | 0.2 | 395 | 240 | 270 | 0 | 80 | 8
ASA | ASA | Gray |  | 45102 | 8A949EFF |  | B01-D0 | GFB01 | 1.75mm +/- 0.03mm | 1000 | 15.36 | 0.2 | 395 | 240 | 270 | 0 | 80 | 8
ASA | ASA | Red |  | 45200 | E02928FF |  | B01-R0 | GFB01 | 1.75mm +/- 0.03mm | 1000 | 15.36 | 0.2 | 395 | 240 | 270 | 0 | 80 | 8
ASA | ASA | Blue |  | 45600 |  |  |  | GFB01 | 1.75mm +/- 0.03mm | 1000 | 15.36 | 0.2 | 395 | 240 | 270 | 0 | 80 | 8
PA6 | PA6-CF | Black |  | 72100 |  |  |  |  | 1.75mm +/- 0.03mm | 1000 |  | 0.2
PC | PC | Transparent |  | 60103 | 00000000 |  | C00-C1 | GFC00 | 1.75mm +/- 0.03mm | 1000 | 66.25 | 0.2 | 345 | 260 | 280 | 0 | 80 | 8
PC | PC | Clear Black |  | 60102 | 000000FF |  | C00-C0 | GFC00 | 1.75mm +/- 0.03mm | 1000 | 66.25 | 0.2 | 345 | 260 | 280 | 0 | 80 | 8
PC | PC | Black |  | 60101 | 000000FF |  | C00-K0 | GFC00 | 1.75mm +/- 0.03mm | 1000 | 66.25 | 0.2 | 345 | 260 | 280 | 0 | 80 | 8
PC | PC | White |  | 60100 | FFFFFFFF |  | C00-W0 | GFC00 | 1.75mm +/- 0.03mm | 1000 | 66.25 | 0.2 | 345 | 260 | 280 | 0 | 80 | 8
PET | PET-CF | Black |  | 71100 |  |  |  |  | 1.75mm +/- 0.03mm | 1000 |  | 0.2
PA6 | PA6-GF | Blue |  | 72600 |  |  |  |  | 1.75mm +/- 0.03mm | 1000 |  | 0.2
PA6 | PA6-GF | Orange |  | 72200 |  |  |  |  | 1.75mm +/- 0.03mm | 1000 |  | 0.2
PA6 | PA6-GF | Yellow |  | 72400 |  |  |  |  | 1.75mm +/- 0.03mm | 1000 |  | 0.2
PA6 | PA6-GF | Lime |  | 72500 |  |  |  |  | 1.75mm +/- 0.03mm | 1000 |  | 0.2
PA6 | PA6-GF | Brown |  | 72800 |  |  |  |  | 1.75mm +/- 0.03mm | 1000 |  | 0.2
PA6 | PA6-GF | White |  | 72102 |  |  |  |  | 1.75mm +/- 0.03mm | 1000 |  | 0.2
PA6 | PA6-GF | Gray |  | 72103 |  |  |  |  | 1.75mm +/- 0.03mm | 1000 |  | 0.2
PA6 | PA6-GF | Black |  | 72104 |  |  |  |  | 1.75mm +/- 0.03mm | 1000 |  | 0.2
ABS | ABS-GF | Orange |  | 41300 | F48438FF |  | B50-A0 | GFB50 | 1.75mm +/- 0.03mm | 1000 | 37.17 | 0.2 | 385 | 240 | 270 | 0 | 80 | 8
ABS | ABS-GF | Red |  | 41200 |  |  |  | GFB50 | 1.75mm +/- 0.03mm | 1000 | 37.17 | 0.2 | 385 | 240 | 270 | 0 | 80 | 8
ABS | ABS-GF | Blue |  | 41600 |  |  |  | GFB50 | 1.75mm +/- 0.03mm | 1000 | 37.17 | 0.2 | 385 | 240 | 270 | 0 | 80 | 8
ABS | ABS-GF | White |  | 41100 |  |  |  | GFB50 | 1.75mm +/- 0.03mm | 1000 | 37.17 | 0.2 | 385 | 240 | 270 | 0 | 80 | 8
ABS | ABS-GF | Gray |  | 41102 |  |  |  | GFB50 | 1.75mm +/- 0.03mm | 1000 | 37.17 | 0.2 | 385 | 240 | 270 | 0 | 80 | 8
ABS | ABS-GF | Black |  | 41101 | 000000FF |  | B50-K0 | GFB50 | 1.75mm +/- 0.03mm | 1000 | 37.17 | 0.2 | 385 | 240 | 270 | 0 | 80 | 8
ABS | ABS-CF | Black |  | 46101 |  |  |  |  | 1.75mm +/- 0.03mm | 1000 | 37.17 | 0.2 | 385 | 240 | 270 | 0 | 80 | 8
ASA | ASA-CF | Black |  | 46101 |  |  |  |  | 1.75mm +/- 0.03mm | 1000 | 37.17 | 0.2 | 385 | 240 | 270 | 0 | 80 | 8
PPA | PPA-CF | Black |  | 73100 |  |  |  |  | 1.75mm +/- 0.03mm | 1000 |  | 0.2
PPS | PPS-CF | Black |  | 76100 |  |  |  |  | 1.75mm +/- 0.03mm | 1000 |  | 0.2
PLA | PLA Aero | White |  | 14102 |  |  |  |  | 1.75mm +/- 0.03mm | 1000 |  | 0.2
PLA | PLA Aero | Gray |  | 14104 |  |  |  |  | 1.75mm +/- 0.03mm | 1000 |  | 0.2
ASA | ASA Aero | White |  | 46100 | E9E4D9FF |  | B02-W0 | GFB02 | 1.75mm +/- 0.03mm | 1000 | 37.17 | 0.2 | 420 | 240 | 280 | 0 | 80 | 8
PC | PC FR | Black |  | 63100 | 000000FF |  | C01-K0 | GFC01 | 1.75mm +/- 0.03mm | 1000 | 66.25 | 0.2 | 350 | 260 | 280 | 0 | 80 | 8
PC | PC FR | White |  | 63101 | FFFFFFFF |  | C01-W0 | GFC01 | 1.75mm +/- 0.03mm | 1000 | 66.25 | 0.2 | 350 | 260 | 280 | 0 | 80 | 8
PC | PC FR | Gray |  | 63102 | A8A8AAFF |  | C01-D0 | GFC01 | 1.75mm +/- 0.03mm | 1000 | 66.25 | 0.2 | 350 | 260 | 280 | 0 | 80 | 8
Support Material | Support for PLA-PETG | Nature |  | 65102 | 00000000 |  | S05-C0 | GFS05 | 1.75mm +/- 0.03mm | 500 | 6.66 | 0.2 | 174 | 190 | 220 | 0 | 70 | 8
Support Material | Support for PLA-PETG | Black |  | 65103 | 00000000 |  | S05-C0 | GFS05 | 1.75mm +/- 0.03mm | 500 | 6.66 | 0.2 | 87 | 190 | 220 | 0 | 70 | 8
Support Material | Support for PLA (New Version) | White |  | 65104 | FFFFFFFF |  | S02-W1 | GFS02 | 1.75mm +/- 0.03mm | 500 | 6.66 | 0.2 | 160 | 190 | 240 | 0 | 55 | 8
Support Material | PVA | Clear |  | 66400 | F0F1A880 |  | S04-Y0 | GFS04 | 1.75mm +/- 0.03mm | 500 | 11.49 | 0.2 | 164 | 220 | 250 | 0 | 70 | 8
Support Material | Support for PA-PET | Green |  | 65500 | C0DF16FF |  | S03-G1 | GFS03 | 1.75mm +/- 0.03mm | 500 | 11.49 | 0.2 | 160 | 280 | 300 | 100 | 80 | 12
Support Material | Support for ABS | White | White | 66100 | FFFFFFFF |  | S06-W0 | GFS06 | 1.75mm +/- 0.03mm | 500 | 6.66 | 0.2 | 200 | 240 | 270 | 0 | 55 | 8